## Vector & Text
20W FIBER LASER — VECTOR / TEXT / FILL SETTINGS
All values are starting points for a 20W fiber laser. ALWAYS test on scrap material first! LightBurn mode: Fill (for areas) or Line (for contours/vectors)
Material | Operation | Speed (mm/s) | Power (%) | Freq (kHz) | Line Interval (mm) | Passes | Hatch Angle | Bi-Dir | Notes / Tips
Stainless Steel (304/316)
SS | Line/Vector | 1000 | 60 | 30 | - | 1 | - | Yes | Thin lines, contours, serial numbers
SS | Text Fill (black) | 800 | 70 | 30 | 0.02 | 1 | 0° | Yes | CerMark or Dry Moly for deep black
SS | Text Fill (light) | 1200 | 40 | 50 | 0.03 | 1 | 0° | Yes | Light oxide marking without coating
SS | Large area fill | 700 | 75 | 25 | 0.025 | 1 | 45° | Yes | Cross-hatch (2x at 90° offset) for even result
SS | Deep engrave | 300 | 100 | 20 | 0.04 | -5 | 45° | Yes | Multiple passes! Blow clean with air between passes
Frequency 20-30 kHz = darker. 50-80 kHz = lighter/finer. Lower freq = more aggressive.
Aluminum (bare)
Aluminum | Line/Vector | 1500 | 50 | 20 | - | 1 | - | Yes | Reflective! Light marking without coating
Aluminum | Text Fill (with coating) | 800 | 70 | 30 | 0.025 | 1 | 0° | Yes | CerMark/LaserBond for black text
Aluminum | Text Fill (no coating) | 1500 | 60 | 20 | 0.03 | 1 | 0° | Yes | Light gray marking, low contrast
Aluminum | Deep engrave | 200 | 100 | 35 | 0.04 | -10 | 45° | Yes | Aluminum is soft, engraves fairly fast
Masking tape works as budget coating. Anodized aluminum = much better results!
Anodized Aluminum
Anod. Alu | Line/Vector | 1500 | 35 | 45 | - | 1 | - | Yes | Removes anodize layer = white on colored
Anod. Alu | Text Fill | 1000 | 50 | 45 | 0.025 | 1 | 0° | Yes | High contrast, no coating needed!
Anod. Alu | Large area fill | 1000 | 45 | 45 | 0.03 | 1 | 45° | Yes | Ideal material for fiber laser
BEST material for beginners! No coating needed. Black anodize = highest contrast.
Carbon Steel
Steel | Line/Vector | 900 | 65 | 30 | - | 1 | - | Yes | Good marking via oxidation
Steel | Text Fill (black) | 700 | 75 | 25 | 0.02 | 1 | 0° | Yes | CerMark for deep black, or higher power for oxide
Steel | Text Fill (light) | 1000 | 45 | 45 | 0.03 | 1 | 0° | Yes | Oxide marking, light gray/brown
Steel | Deep engrave | 300 | 100 | 20 | 0.04 | -5 | 45° | Yes | Harder than aluminum, more passes needed
2 light passes > 1 heavy pass for cleaner results.
Brass / Copper
Brass | Line/Vector | 600 | 75 | 25 | - | 1 | - | Yes | Reflective, higher power needed
Brass | Text Fill (with coating) | 500 | 85 | 25 | 0.02 | 2 | 0° | Yes | CerMark/TherMark. 2 passes recommended
Brass | Text Fill (no coating) | 400 | 90 | 20 | 0.025 | 2 | 0° | Yes | Dark oxidation, polished brass works better
Brass | Deep engrave | 200 | 100 | 20 | 0.04 | -10 | 45° | Yes | Highly reflective, slow process
Polished > brushed. Copper is even more reflective than brass.
Titanium
Titanium | Line/Vector | 800 | 45 | 40 | - | 1 | - | Yes | Beautiful sharp marking
Titanium | Text Fill (black) | 400 | 60 | 30 | 0.02 | 1 | 0° | Yes | Deep black via oxidation, no coating needed
Titanium | Color marking | 1000 | 45 | 60 | 0.003 | 1 | 0° | Yes | Colors via oxidation! See Color tab
Frequency and power determine color. Low freq = dark, high freq = colors.
Powder Coated Metal
Powder Coat | Line/Vector | 1200 | 40 | 40 | - | 1 | - | Yes | Removes coating, reveals metal
Powder Coat | Text Fill | 900 | 55 | 40 | 0.025 | 1 | 0° | Yes | Dark coating = best contrast
Powder Coat | Large area fill | 900 | 50 | 40 | 0.03 | 1 | 45° | Yes | Don't go too deep! Lower power = finer
Less power = shallower = sharper details. Too much power = rough.
ABS Plastic
ABS | Line/Vector | 2000 | 15 | 60 | - | 1 | - | Yes | Very low power! Melts fast
ABS | Text Fill | 1500 | 25 | 60 | 0.06 | 1 | 0° | Yes | White marking on dark ABS
GOOD VENTILATION! Not all plastics are safe. NEVER laser PVC!
Glass (with CerMark)
Glass | Line/Vector | 400 | 80 | 200 | - | 1 | - | Yes | Frequency MUST be 200+ kHz!
Glass | Text Fill | 350 | 85 | 200 | 0.06 | 1 | 0° | Yes | CerMark LMM-14 required. Dry 15-20 min
WITHOUT COATING = NO RESULT. Freq 200+ kHz essential! Too slow = glass chips.
Leather
Leather | Line/Vector | 1500 | 12 | 55 | - | 1 | - | Yes | Very low power, genuine > faux leather
Leather | Text Fill | 1000 | 18 | 55 | 0.06 | 1 | 0° | Yes | Beautiful results possible!
VENTILATION IS ESSENTIAL! Heavy smoke and smell. Faux leather may be toxic (PVC).

## Grayscale & Colors
20W FIBER LASER — GRAYSCALE & COLOR MARKING (oxide colors)
Color marking works via oxide formation on the metal surface. Results vary by alloy. MOPA lasers give more control than Q-switched. Always test first!
Material | Color / Effect | Speed (mm/s) | Power (%) | Freq (kHz) | Line Interval (mm) | Pulse (ns) | Notes
Stainless Steel — Color marking via oxidation
SS | Black (deep) | 300 | 50 | 30 | 0.01 | 200ns | Longer pulse = darker. CerMark for guaranteed black
SS | Dark gray | 500 | 40 | 35 | 0.015 | 150ns | Oxide layer, no coating needed
SS | Light gray | 800 | 30 | 50 | 0.02 | 100ns | Subtle marking
SS | White/silver | 1200 | 20 | 80 | 0.025 | 50ns | Very light, almost invisible unless viewed at angle
SS | Gold/yellow | 1000 | 45 | 400 | 0.003 | 60ns | MOPA required! Precise freq/pulse tuning needed
SS | Blue | 1000 | 45 | 300 | 0.002 | 6ns | MOPA required! Very short pulse = blue oxide
SS | Red/purple | 1000 | 45 | 400 | 0.003 | 60ns | MOPA required! Similar to gold, slightly different freq
SS | Green | 1000 | 25 | 350 | 0.001 | 15ns | MOPA required! Hardest color to achieve
Color marking on SS works best with MOPA lasers. Standard Q-switched 20W can achieve black/gray/white. Colors (gold/blue/red/green) require precise pulse control.
Titanium — Color marking via oxidation
Titanium | Gold | 800 | 30 | 40 | 0.01 | 100ns | First oxide color, relatively easy
Titanium | Purple/violet | 600 | 40 | 35 | 0.01 | 120ns | Slightly more energy than gold
Titanium | Dark blue | 500 | 50 | 30 | 0.01 | 150ns | Most popular color on titanium
Titanium | Light blue | 700 | 35 | 45 | 0.01 | 80ns | Fine tuning needed
Titanium | Green | 400 | 55 | 25 | 0.01 | 160ns | More energy, thicker oxide layer
Titanium | Yellow/orange | 350 | 60 | 20 | 0.01 | 180ns | Even more energy
Titanium | Black | 300 | 70 | 20 | 0.01 | 200ns | Maximum oxide, no color anymore
Titanium produces the most vibrant and consistent colors. Less dependent on MOPA than stainless steel.

## Quick Reference
QUICK REFERENCE — FIBER LASER TIPS
FREQUENCY (kHz)
Low freq (20-30 kHz) | More aggressive, more material removal, darker marking, better for deep engraving
Mid freq (35-55 kHz) | Good balance between speed and quality, suitable for most applications
High freq (60-100 kHz) | Finer details, lighter marking, smoother surface, faster processing
Very high freq (200+ kHz) | Special for CerMark on glass and fine surface treatment
POWER vs SPEED
High power + low speed | Deep engraving, more heat, risk of burning/warping
Low power + high speed | Surface marking, less heat, finer details
Multiple light passes | Better than 1 heavy pass: cleaner, less warping, more control
LINE INTERVAL
0.001 - 0.005 mm | Color marking, very fine, slow
0.01 - 0.02 mm | Fine text, high contrast fill, standard for text
0.025 - 0.04 mm | Standard fill, good for logos and larger areas
0.05 - 0.06 mm | Photo engraving (423 DPI), faster fills
0.085 - 0.1 mm | Photo engraving (300 DPI), plastics/leather
HATCH ANGLE
0° | Standard horizontal, good for text
45° | Diagonal, good for large areas
0° + 90° (cross-hatch) | Two passes at 90° offset = most even result
BI-DIRECTIONAL
On (default) | Scans both directions = faster, slight edge variation
Off | Scans one direction = sharper edges, 2x slower
COATING TIPS
CerMark / Enduramark | Spray coating for marking on bare metal/glass. Apply thin, even layer. Dry completely.
Dry Moly Lube | Budget alternative to CerMark. Thinner coat needed. Works on SS and steel.
TherMark | Premium marking compound. Available in paste and spray. Best for brass/copper.
Masking tape | Budget trick for aluminum. Laser through tape = darker mark on bare aluminum.
SAFETY
Eye protection | ALWAYS wear OD5+ safety glasses for 1064nm when enclosure is open
Ventilation | Fume extraction is mandatory. Metal fumes are toxic.
Never laser PVC | Releases chlorine gas. Deadly. Also avoid vinyl and some faux leathers.
Fire safety | Keep extinguisher nearby. Some materials (leather, wood, foam) can ignite.